## Disclaimer
FERROPERM Piezoelectric Calculator
Version 1.2. Released Jan 2003
Ferroperm Piezoelectric calculator is a simple tool to help get an initial estimation of various parameters in a piezoelectric part.
The results should however only be taken as an indication, and a good basis for discussion with Ferroperm.
Please also see the notes to this spreadsheets regarding assumptions and limitations.
CONTINUE TO CALCULATIONS
Ferroperm Piezoceramics A/S makes no warranties with respect to the information set forth herein or the product to which the information refers. Accordingly, Ferroperm Piezoceramics A/S will not be responsible for damages resulting from use of or reliance upon this information.

## Calculator
FERROPERM Piezoelectric Calculator
Input Data |  |  |  | Results
Pz27 Disc 25 x 1 mm
Select your material |  |  |  | Capacitance at 1 kHz | 7835.194 | pF
Select shape |  |  |  | Idealised fundamental resonances
|  |  |  | Planar | 80.4432 | kHz
Dimensions |  |  |  | Thickness | 2050.07 | kHz
| Dim 1 | 25 | mm | Medium Diameter | N/A | kHz
| Dim 2 | 0 | mm | Wall Thickness | N/A | kHz
| Dim 3 | 1 | mm | Length | N/A | kHz
|  |  |  | Width | N/A | kHz
Static Displacement |  |  |  | Shear | N/A | kHz
| Voltage | 0 | volt
Static displacement at 0 volts
Static Signal |  |  |  | Dradius | 0 | mm
| Applied Planar Force | 0 | Newton | Dthickness | 0 | mm
| Applied Thickness Force | 0 | Newton | Dlength | N/A | mm
| Applied Shear Force | 0 | Newton | Dwidth | N/A | mm
|  |  |  | Dheight | N/A | mm
Click here to E-mail auhtors
Click here for further information |  |  |  | Voltage output
IMPORTANT NOTES ABOUT THE SPREADSHEET. |  |  |  | Ulength force | 0 | volt
Public Domain. |  |  |  | Uwidth force | N/A | volt
Spreadsheet made by Torsten Bove, Erling Ringgaard and Thom Wurlitzer |  |  |  | Uthickness force | 0 | volt
|  |  |  | Ushear force | N/A | volt
Note on C20: Force applied perpendicular to poling field
Note on C21: Force applied parallel to poling field
Note on C22: Force applied parallel to poling field and parallel to electrodes. Only relevant for parts in shear configuration
Note on C17: Voltage applied between the part's two electrodes
Note on C12: Disc, Ring, Tube : OD Plate : L
Note on C13: Disc, Ring, Tube : ID Plate : W
Note on C14: Disc, Ring, Plate : Th Tube : L
Note on H26: Output voltage between electrodes if a "planar force" is applied on diameter or length
Note on H27: Output voltage between electrodes if "planar force" is applied in width direction Only relevant for plates
Note on H28: Output voltage between electrodes if a "thickness force" is applied in the thickness or heigth (tubes) direction
Note on H29: Output voltage between electrodes if "shear force" is applied on a shear part.

## Notes
Notes regarding Ferroperm Piezoelectric calculator
This spreadsheet is constructed by use of simple formulae for calculation of capacitance, resonances, displacements and output signals.
The calculation is NOT based on FEM-modelling, and therefore do NOT take interactions between different modes into account.
In some cases the deviation in relation to measuremnts in real parts can therefore be up to 20%
All results should therefore only be used as general guidelines in the design phase.
The main assumptions are:
Simple geometries with fully covering electrodes.
No cross-coupling between two resonances close to each other.
No cross-coupling between overtones from one resonance and a higher fundamental mode.
Parts are vibrating freely and have no stress in other directions than the selected.
To obtain the highest possible accuracy in calculations
Choose dimensions as far apart as you can. Example: Ring 40x10x1 mm will giver more accurate calculations than Ring 12x11x10 mm
Choose moderate electrical voltages to avoid non-linear behaviour. Soft materials are much more non-linear than hard types.
Choose moderate mechanical stresses to avoid non-linear behaviour. Soft materials are much more non-linear than hard types.
Back to calculator

## Parametre (hidden)
Materials | Shape | Kontrol for både kraft og spænding |  | Forhindring af dim2 ved disc |  | Beregning af Elektrisk felt
|  | 1= sand , 0= falsk |  |  |  | Spænding | 0 | Volt
Pz21 | Disc |  |  | Disc valgt? | 1
Pz23 | Ring | Spænding | 0 | Dim 2 = 0 | 0 | Dimension | felt
Pz24 | Tube | Kraft | 0 |  |  | 1 | 0 | Volt/mm
Pz26 | Plate |  |  | sum | 1 | 2 | 0 | Volt/mm
Pz27 | Shear Plate | sum | 0 |  |  | 3 | 0 | Volt/mm
Pz28 | Shear Tube |  |  |  |  | 4 | 0 | Volt/mm
Pz29 | [5 empty] | 5 | 0 | Volt/mm
Pz34 | [5 empty] | 6 | 0 | Volt/mm
Pz35
Pz46

## Beregningsark (hidden)
Beregningsark for konstanter
Valgt materiale | 5
Valgt Geometri | 1
Tabel for materialerkonstanter
Symbol | Unit | Value
Pz27
e1,rX |  | 1795.99
e3,rX |  | 1802.77
e1,rS |  | 1129.69
e3,rS |  | 913.73
tan d (3X) |  | 0.017
TC > | ºC | 350
kp |  | 0.5917
kt |  | 0.4692
k31 |  | 0.327
k33 |  | 0.6989
k15 |  | 0.609
d31 | C/N | -1.699915e-10
d33 | C/N | 4.25e-10
d15 | C/N | 5.059634e-10
dh | C/N | 8.5017e-11
g31 | V m/N | -0.0106645
g33 | V m/N | 0.0266625
g15 | V m/N | 0.0373269
e31 | C/m2 | -3.087441
e33 | C/m2 | 16.0264
e15 | C/m2 | 11.6439
h31 | V/m | -381620937.1
h33 | V/m | 1983670000
h15 | V/m | 1164100900.0
Np | m/s | 2011.08
Nt | m/s | 1952.94
N31 | m/s | 1400
N33 | m/s | 1500
N15 | m/s | 895.72
Qm,p |  | 88.92
Qm,t |  | 73.78
r | kg/m3 | 7700
sE |  | 0.3892
s11E | m2/N | 1.69555e-11
s12E | m2/N | -6.5991e-12
s13E | m2/N | -8.6119e-12
s33E | m2/N | 2.32008e-11
s44E = s55E | m2/N | 4.34537e-11
s66 | m2/N | 4.71092e-11
s11D | m2/N | 1.51426e-11
s12D | m2/N | -8.4119e-12
s13D | m2/N | -4.0795e-12
s33D | m2/N | 1.18692e-11
s44D = s55D | m2/N | 2.733958e-11
c11E | N/m2 | 147391094711.8
c12E | N/m2 | 104936542310.2
c13E | N/m2 | 93661441729.2
c33E | N/m2 | 112634000000
c44E = c55E | N/m2 | 23013000000
c66 | N/m2 | 21227276200.8
c11D | N/m2 | 148570050440.8
c12D | N/m2 | 106115317799.5
c13D | N/m2 | 87536561835.3
c33D | N/m2 | 144425000000
c44D = c55D | N/m2 | 36577000000
Y11E | GPa | 58.97791
Y33E | GPa | 43.10196
Y11D | GPa | 66.03886
Y33D | GPa | 84.25168
Regressioner
skive- a |  | 2063.147803
skive -b |  | -326.9383236
Ring md -a |  | 53.844
Ring md -b |  | 819.72
Rør Nc |  | 880

## Discs (hidden)
Calculation of discs
Geometri |  | 1
Relevante konstanter |  |  |  | Beregninger
e1,rX | 1795.99
e3,rX | 1802.77 |  |  | Capasitet at 1 kHz | 7835.194 | pF
Np | 2011.08 | m/s |  | Planar Resonance | 80.4432 | kHz
Nt | 1952.94 | m/s |  | Thickness resonance | 2050.07 | kHz
N31 | 1400 | m/s
N33 | 1500 | m/s |  | delta r | 0 | micron
N15 | 895.72 | m/s |  | delta t | 0 | micron
N_TH | 2050.07 | m/s |  | U_ planar force | 0 | Volts
N_MD-tube | 880 | m/s |  | U_ thickness force | 0 | Volts
N_MD-ring | 880 | m/s
d33 | 4.25e-10 | C/N
d31 | -1.699915e-10 | C/N
d15 | 4.25e-10 | C/N
g31 | -0.0106645 | V m/N
g33 | 0.0266625 | V m/N
g15 | 0.0373269 | V m/N
Dimensioner
Dimensions
| Dim 1 | 0.025 | m
| Dim 2 | 0 | m
| Dim 3 | 0.001 | m
Static Displacement
| Voltage | 0 | Volts
Static Signal
| Applied Planar Force | 0 | Newton
| Applied Thickness Force | 0 | Newton

## Ring (hidden)
Calculation of rings
Geometri |  | 2
Relevante konstanter |  |  |  | Beregninger
e1,rX | 1795.99
e3,rX | 1802.77 |  |  | Capasitet at 1 kHz | 7835.194 | pF
Np | 2011.08 | m/s |  | Wall thickness | 112 | kHz
Nt | 1952.94 | m/s |  | Thickness resonance | 2050.07 | kHz
N31 | 1400 | m/s |  | Medium Diameter res | #DIV/0! | kHz
N33 | 1500 | m/s |  | delta r | 0 | micron
N15 | 895.72 | m/s |  | delta t | 0 | micron
N_TH | 2050.07 | m/s |  | U_ planar force | 0 | Volts
N_MD-tube | 880 | m/s |  | U_ thickness force | 0 | Volts
N_MD-ring | #DIV/0! | m/s
d33 | 4.25e-10 | C/N
d31 | -1.699915e-10 | C/N
d15 | 4.25e-10 | C/N
g31 | -0.0106645 | V m/N
g33 | 0.0266625 | V m/N
g15 | 0.0373269 | V m/N
Dimensioner
Dimensions
| Dim 1 | 0.025 | m
| Dim 2 | 0 | m
| Dim 3 | 0.001 | m
Static Displacement
| Voltage | 0 | Volts
Static Signal
| Applied Planar Force | 0 | Newton
| Applied Thickness Force | 0 | Newton

## tubes (hidden)
Calculation of tubes
Geometri |  | 3
Relevante konstanter |  |  |  | Beregninger
e1,rX | 1795.99
e3,rX | 1802.77 |  |  | Capasitet at 1 kHz | #DIV/0! | pF
Np | 2011.08 | m/s |  | Planar Resonance
Nt | 1952.94 | m/s |  | Thickness resonance | 164.0056 | kHz
N31 | 1400 | m/s |  | Length resonance | 1400 | kHz
N33 | 1500 | m/s |  | Medium Diameter res | 70.4 | kHz
N15 | 895.72 | m/s |  | delta r | 0 | micron
|  |  |  | delta t | 0 | micron
N_TH | 2050.07 | m/s
N_MD-tube | 880 | m/s |  | U_ planar force | 0 | Volts
N_MD-ring | 880 | m/s |  | U_ thickness force | 0 | Volts
d33 | 4.25e-10 | C/N
d31 | -1.699915e-10 | C/N
d15 | 4.25e-10 | C/N
g31 | -0.0106645 | V m/N
g33 | 0.0266625 | V m/N
g15 | 0.0373269 | V m/N
Dimensioner
Dimensions
| Dim 1 | 0.025 | m
| Dim 2 | 0 | m
| Dim 3 | 0.001 | m
Static Displacement
| Voltage | 0 | Volts
Static Signal
| Applied Planar Force | 0 | Newton
| Applied Thickness Force | 0 | Newton

## Plates (hidden)
Calculation of plates
Geometri |  | 4
Relevante konstanter |  |  |  | Beregninger
e1,rX | 1795.99
e3,rX | 1802.77 |  |  | Capasitet at 1 kHz | 0 | pF
Np | 2011.08 | m/s |  | Lenth resonance | 56 | kHz
Nt | 1952.94 | m/s |  | With resonace | #DIV/0! | kHz
N31 | 1400 | m/s |  | Thickness resonance | 2050.07 | kHz
N33 | 1500 | m/s |  | delta dim 1 | 0 | micron
N15 | 895.72 | m/s |  | delta dim 2 | 0 | micron
|  |  |  | delta t | 0 | micron
N_TH | 2050.07 | m/s |  | U_ planar 1 | #DIV/0! | volts
N_MD-tube | 880 | m/s |  | U planar 2 | 0 | volts
N_MD-ring | 880 | m/s |  | U_ thickness force | #DIV/0! | volts
d33 | 4.25e-10 | C/N
d31 | -1.699915e-10 | C/N
d15 | 4.25e-10 | C/N
g31 | -0.0106645 | V m/N
g33 | 0.0266625 | V m/N
g15 | 0.0373269 | V m/N
Dimensioner
Dimensions
| Dim 1 | 0.025 | m
| Dim 2 | 0 | m
| Dim 3 | 0.001 | m
Static Displacement
| Voltage | 0 | Volts
Static Signal
| Applied Planar Force | 0 | Newton
| Applied Thickness Force | 0 | Newton

## Shear Plates (hidden)
Calculation of shear plates
Geometri |  | 5
Relevante konstanter |  |  |  | Beregninger
e1,rX | 1795.99
e3,rX | 1802.77 |  |  | Capasitet at 1 kHz | 0 | pF
Np | 2011.08 | m/s |  | Planar Resonance
Nt | 1952.94 | m/s |  | Thickness resonance | 895.72 | kHz
N31 | 1400 | m/s
N33 | 1500 | m/s |  | delta l | 0 | microns
N15 | 895.72 | m/s |  | delta t
N_TH | 2050.07 | m/s |  | U_ planar force
N_MD-tube | 880 | m/s |  | U_ thickness force
N_MD-ring | 880 | m/s |  | U_ shear | #DIV/0! | volts
d33 | 4.25e-10 | C/N
d31 | -1.699915e-10 | C/N
d15 | 4.25e-10 | C/N
g31 | -0.0106645 | V m/N
g33 | 0.0266625 | V m/N
g15 | 0.0373269 | V m/N
Dimensioner
Dimensions
| Dim 1 | 0.025 | m
| Dim 2 | 0 | m
| Dim 3 | 0.001 | m
Static Displacement
| Voltage | 0 | Volts
Static Signal
| Applied Planar Force | 0 | Newton
| Applied Thickness Force | 0 | Newton
| Applied Shear Force | 0 | Newton

## Shear Tube (hidden)
Calculation of shear tubes
Geometri |  | 6
Relevante konstanter |  |  |  | Beregninger
e1,rX | 1795.99
e3,rX | 1802.77 |  |  | Capasitet at 1 kHz | #DIV/0! | pF
Np | 2011.08 | m/s |  | Shear Resonance | 71.6576 | kHz
Nt | 1952.94 | m/s |  | Thickness resonance
N31 | 1400 | m/s
N33 | 1500 | m/s |  | delta r
N15 | 895.72 | m/s |  | delta L | 0 | microns
N_TH | 2050.07 | m/s |  | U_ planar force
N_MD-tube | 880 | m/s |  | U_ thickness force
N_MD-ring | 880 | m/s |  | U_ shear force | 0 | volts
d33 | 4.25e-10 | C/N
d31 | -1.699915e-10 | C/N
d15 | 4.25e-10 | C/N
g31 | -0.0106645 | V m/N
g33 | 0.0266625 | V m/N
g15 | 0.0373269 | V m/N
Dimensioner
Dimensions
| Dim 1 | 0.025 | m
| Dim 2 | 0 | m
| Dim 3 | 0.001 | m
Static Displacement
| Voltage | 0 | Volts
Static Signal
| Applied Planar Force | 0 | Newton
| Applied Thickness Force | 0 | Newton
| Applied Shear Force | 0 | Newton

## Uddata (hidden)
1 |  |  | 2 |  |  | 3 |  |  | 4 |  |  | 5 |  |  | 6
Pz27 Disc 25 x 1 mm |  |  | Pz27 Ring 25 x 0 x 1 mm |  |  | Pz27 Tube 25 x 0 x 1 mm |  |  | Pz27 Plate 25 x 0 x 1 mm |  |  | Pz27 Shear Plate 25 x 0 x 1 mm |  |  | Pz27 Shear Tube 25 x 0 x 1 mm
Capacity at 1 kHz | 7835.194 | pF | Capacity at 1 kHz | 7835.194 | pF | Capacity at 1 kHz | #DIV/0! | pF | Capacity at 1 kHz | 0 | pF | Capacity at 1 kHz | 0 | pF | Capacity at 1 kHz | #DIV/0! | pF
Possible resonances |  |  | Possible resonances |  |  | Possible resonances |  |  | Possible resonances |  |  | Possible resonances |  |  | Possible resonances
Planar | 80.4432 | kHz | Planar | N/A | kHz | Planar | N/A | kHz | Planar | N/A | kHz | Planar | N/A | kHz | Planar | N/A | kHz
Thickness | 2050.07 | kHz | Thickness | 2050.07 | kHz | Thickness | N/A | kHz | Thickness | 2050.07 | kHz | Thickness | N/A | kHz | Thickness | N/A | kHz
Medium Diameter | N/A | kHz | Medium Diameter | #DIV/0! | kHz | Medium Diameter | 70.4 | kHz | Medium Diameter | N/A | kHz | Medium Diameter | N/A | kHz | Medium Diameter | N/A | kHz
Wall Thickness | N/A | kHz | Wall Thickness | 112 | kHz | Wall Thickness | 164.0056 | kHz | Wall Thickness | N/A | kHz | Wall Thickness | N/A | kHz | Wall Thickness | N/A | kHz
Length | N/A | kHz | Length | N/A | kHz | Length | 1400 | kHz | Length | 56 | kHz | Length | N/A | kHz | Length | N/A | kHz
Width | N/A | kHz | Width | N/A | kHz | Width | N/A | kHz | Width | #DIV/0! | kHz | Width | N/A | kHz | Width | N/A | kHz
Shear | N/A | kHz | Shear | N/A | kHz | Shear | N/A | kHz | Shear | N/A | kHz | Shear | 895.72 | kHz | Shear | 71.6576 | kHz
Static displacement at 0 volts |  |  | Static displacement at 0 volts |  |  | Static displacement at 0 volts |  |  | Static displacement at 0 volts |  |  | Static displacement at 0 volts |  |  | Static displacement at 0 volts
Dradius | 0 | m m | Dradius | 0 | m m | Dradius | 0 | m m | Dradius | N/A | m m | Dradius | N/A | m m | Dradius | N/A | m m
Dthickness | 0 | m m | Dthickness | 0 | m m | Dthickness | N/A | m m | Dthickness | N/A | m m | Dthickness | N/A | m m | Dthickness | N/A | m m
Dlength | N/A | m m | Dlength | N/A | m m | Dlength | N/A | m m | Dlength | 0 | m m | Dlength | 0 | m m | Dlength | 0 | m m
Dwidth | N/A | m m | Dwidth | N/A | m m | Dwidth | N/A | m m | Dwidth | 0 | m m | Dwidth | N/A | m m | Dwidth | N/A | m m
Dheigth | N/A | m m | Dheigth | N/A | m m | Dheigth | 0 | m m | Dheigth | 0 | m m | Dheigth | N/A | m m | Dheigth | N/A | m m
Voltage output |  |  | Voltage output |  |  | Voltage output |  |  | Voltage output |  |  | Voltage output |  |  | Voltage output
Ulength force | 0 | Volt | Ulength force | 0 | Volt | Ulength force | 0 | Volt | Ulength force | #DIV/0! | Volt | Ulength force | N/A | Volt | Ulength force | N/A | Volt
Uwidth force | N/A | Volt | Uwidth force | N/A | Volt | Uwidth force | N/A | Volt | Uwidth force | 0 | Volt | Uwidth force | N/A | Volt | Uwidth force | N/A | Volt
Uthickness force | 0 | Volt | Uthickness force | 0 | Volt | Uthickness force | 0 | Volt | Uthickness force | #DIV/0! | Volt | Uthickness force | N/A | Volt | Uthickness force | N/A | Volt
Ushear force | N/A | Volt | Ushear force | N/A | Volt | Ushear force | N/A | Volt | Ushear force | N/A | Volt | Ushear force | #DIV/0! | Volt | Ushear force | 0 | Volt
Note on B24: Output voltage between electrodes if a "planar force" is applied on diameter or length
Note on B25: Output voltage between electrodes if "planar force" is applied in width direction Only relevant for plates
Note on B27: Output voltage between electrodes if "shar force" is applied on a shaer part.
Note on F24: Output voltage between electrodes if a "planar force" is applied on diameter or length
Note on F25: Output voltage between electrodes if "planar force" is applied in width direction Only relevant for plates
Note on F27: Output voltage between electrodes if "shar force" is applied on a shaer part.
Note on J24: Output voltage between electrodes if a "planar force" is applied on diameter or length
Note on J25: Output voltage between electrodes if "planar force" is applied in width direction Only relevant for plates
Note on J27: Output voltage between electrodes if "shar force" is applied on a shaer part.
Note on N24: Output voltage between electrodes if a "planar force" is applied on diameter or length
Note on N25: Output voltage between electrodes if "planar force" is applied in width direction Only relevant for plates
Note on N27: Output voltage between electrodes if "shar force" is applied on a shaer part.
Note on R24: Output voltage between electrodes if a "planar force" is applied on diameter or length
Note on R25: Output voltage between electrodes if "planar force" is applied in width direction Only relevant for plates
Note on R27: Output voltage between electrodes if "shar force" is applied on a shaer part.
Note on V24: Output voltage between electrodes if a "planar force" is applied on diameter or length
Note on V25: Output voltage between electrodes if "planar force" is applied in width direction Only relevant for plates
Note on V27: Output voltage between electrodes if "shar force" is applied on a shaer part.
Note on B26: Output voltage between electrodes if a "thickness force" is applied in the thickness or heigth (tubes) direction
Note on F26: Output voltage between electrodes if a "thickness force" is applied in the thickness or heigth (tubes) direction
Note on J26: Output voltage between electrodes if a "thickness force" is applied in the thickness or heigth (tubes) direction
Note on N26: Output voltage between electrodes if a "thickness force" is applied in the thickness or heigth (tubes) direction
Note on R26: Output voltage between electrodes if a "thickness force" is applied in the thickness or heigth (tubes) direction
Note on V26: Output voltage between electrodes if a "thickness force" is applied in the thickness or heigth (tubes) direction

## Materiale constanter (hidden)
|  | 1 | 2 | 3 | 4 | 5 | 6 | 7 | 8 | 9 | 10
Symbol | Unit | Pz21 | Pz23 | Pz24 | Pz26 | Pz27 | Pz28 | Pz29 | Pz34 | Pz35 | Pz46
e1,rX |  | 3244.97 | 1374.84 | 810 | 1193.04 | 1795.99 | 1219.69 | 2438 | 236.66 | 246.53 | 127.47
e3,rX |  | 3984.62 | 1503.26 | 425.49 | 1300 | 1802.77 | 989.52 | 2874.16 | 208.22 | 219.11 | 124.08
e1,rS |  | 2116.92 | 860.25 | 723.38751 | 828.3 | 1129.69 | 733.75 | 1341 | 224.33 | 239.48 | 127.21
e3,rS |  | 1975.23 | 872.78 | 238.73 | 699.67 | 913.73 | 509.78 | 1221.61 | 172.43 |  | 116.27
tan d (3X) |  | 0.016 | 0.013 | 0.0016 | 0.003 | 0.017 | 0.004 | 0.01585 | 0.014 | 0.006 | 0.004
TC > | ºC | 218 | 350 | 330 | 330 | 350 | 330 | 235 | 400 | 500 | 650
kp |  | 0.6031 | 0.5224 | 0.4939 | 0.5675 | 0.5917 | 0.5786 | 0.6433 | 0.0735 |  | 0.0334
kt |  | 0.4699 | 0.4488 | 0.5078 | 0.4706 | 0.4692 | 0.4749 | 0.5243 | 0.4092 | 0.3358 | 0.2487
k31 |  | 0.3233 | 0.2876 | 0.2923 | 0.3274 | 0.327 | 0.332 | 0.3696 | 0.0459 |  | 0.0209
k33 |  | 0.6912 | 0.646 | 0.6591 | 0.6837 | 0.6989 | 0.6874 | 0.7523 | 0.3966 |  | 0.0867
k15 |  | 0.5898 | 0.6116 | 0.327 | 0.5528 | 0.609 | 0.631 | 0.6707 | 0.2283 | 0.1691 | 0.0453
d31 | C/N | -2.591767e-10 | -1.275845e-10 | -5.79706e-11 | -1.277879e-10 | -1.699915e-10 | -1.140836e-10 | -2.429248e-10 | -5.3302e-12 |  | -2.2575e-12
d33 | C/N | 6.4e-10 | 3.28e-10 | 1.493e-10 | 3.28e-10 | 4.25e-10 | 2.75e-10 | 5.74e-10 | 4.6e-11 | 8.3e-11 | 1.91e-11
d15 | C/N | 6.159357e-10 | 4.211008e-10 | 1.505547e-10 | 3.271874e-10 | 5.059634e-10 | 4.025568e-10 | 7.24e-10 | 4.33182e-11 | 5.38506e-11 | 7.7882e-12
dh | C/N | 1.216466e-10 | 7.2831e-11 | 3.33588e-11 | 7.24242e-11 | 8.5017e-11 | 4.68328e-11 | 8.81504e-11 | 3.53396e-11 |  | 1.4585e-11
g31 | V m/N | -0.0073563 | -0.0095988 | -0.0154089 | -0.0109024 | -0.0106645 | -0.0130393 | -0.009559 | -0.0028951 |  | -0.0020577
g33 | V m/N | 0.0156109 | 0.0246769 | 0.0396846 | 0.0279837 | 0.0266625 | 0.0314313 | 0.0225867 | 0.0249855 | 0.0428428 | 0.0174098
g15 | V m/N | 0.026799 | 0.0342757 | 0.0550935 | 0.038886 | 0.0373269 | 0.03727599 | 0.0321458 | 0.0278807 |  | 0.0194676
e31 | C/m2 | -2.917892 | -1.934946 | -1.453582 | -2.801192 | -3.087441 | -3.604774 | -5.061203 | -0.3471495 |  | 1.605829
e33 | C/m2 | 23.4159 | 15.4906 | 9.9315 | 14.6914 | 16.0264 | 12.4339 | 21.1723 | 6.5221 |  | 2.6484
e15 | C/m2 | 16.1935 | 10.805 | 6.5539 | 9.8568 | 11.6439 | 10.6735 | 13.4 | 2.517 | 1.1566 | 0.2971
h31 | V/m | -166841095.8 | -250389123.0 | -687676410.0 | -452169279.1 | -381620937.1 | -798631916.7 | -467921101.4 | -227381522.1 |  | 1559850950.1
h33 | V/m | 1340740000 | 2007310000 | 4704940000 | 2374760000 | 1983670000 | 2758540000 | 1960150000 | 4277980000 |  | 2576100000
h15 | V/m | 863948235.6 | 1418572486.4 | 1023246451.0 | 1344001414.0 | 1164100900.0 | 1642896417.5 | 1128567301.0 | 1267206236.5 | 545463105.7 | 263774520.1
Np | m/s | 1985 | 2159.61 | 2413.53 | 2209.94 | 2011.08 | 2187.56 | 1970.47 | 2771.62 |  | 2468.17
Nt | m/s | 1928 | 2039.29 | 2145.79 | 2038.09 | 1952.94 | 1998 | 1966.2 | 2178.08 | 1452.45 | 2001.86
N31 | m/s | 1375 | 1480 | 1670 | 1500 | 1400 | 1624 | 1410 | 2057.0845 |  | 1904.73235
N33 | m/s | 1328 | 1600 | 1600 | 1800 | 1500 | 1500 | 1500
N15 | m/s | 949.1 | 946.1 | 1201 | 1018.37 | 895.72 | 964 | 822 | 1393.97 | 971.52 | 1206.95
Qm,p |  | 65.38 | 104.35 | 1661.5 | 776.14 | 88.92 | 971.29 | 76.4 | 699.3 |  | 1725.34
Qm,t |  | 58.61 | 68.85 | 3604.375 | 372.71 | 73.78 | 1088.43 | 195.35 | 313.96 | 16.99 | 465.41
r | kg/m3 | 7780 | 7700 | 7700 | 7700 | 7700 | 7700 | 7460 | 7550 | 5720 | 6530
sE |  | 0.4254 | 0.3941 | 0.2995 | 0.3344 | 0.3892 | 0.2946 | 0.3398 | 0.2201 |  | 0.2148
s11E | m2/N | 1.82434e-11 | 1.48103e-11 | 1.04549e-11 | 1.29991e-11 | 1.69555e-11 | 1.25977e-11 | 1.70006e-11 | 7.3272e-12 |  | 1.06189e-11
s12E | m2/N | -7.7615e-12 | -5.8365e-12 | -3.1316e-12 | -4.3469e-12 | -6.5991e-12 | -3.7109e-12 | -5.7774e-12 | -1.613e-12 |  | -2.2804e-12
s13E | m2/N | -6.8471e-12 | -7.1153e-12 | -4.7652e-12 | -7.0485e-12 | -8.6119e-12 | -6.5988e-12 | -8.7909e-12 | -5.359e-13 |  | -1.20047e-11
s33E | m2/N | 1.79733e-11 | 1.93965e-11 | 1.36381e-11 | 1.96383e-11 | 2.32008e-11 | 1.82908e-11 | 2.29082e-11 | 7.3067e-12 |  | 4.42321e-11
s44E = s55E | m2/N | 3.803583e-11 | 3.897268e-11 | 2.297161e-11 | 3.319392e-11 | 4.34537e-11 | 3.771592e-11 | 5.405405e-11 | 1.720993e-11 |  | 2.621163e-11
s66 | m2/N | 5.20098e-11 | 4.12937e-11 | 2.7173e-11 | 3.46919e-11 | 4.71092e-11 | 3.26172e-11 | 4.5556e-11 | 1.78805e-11 |  | 2.57986e-11
s11D | m2/N | 1.63368e-11 | 1.35857e-11 | 9.5617e-12 | 1.16059e-11 | 1.51426e-11 | 1.11102e-11 | 1.46785e-11 | 7.3118e-12 |  | 1.06142e-11
s12D | m2/N | -9.6681e-12 | -7.0612e-12 | -4.0248e-12 | -5.7401e-12 | -8.4119e-12 | -5.1985e-12 | -8.0995e-12 | -1.6285e-12 |  | -2.2851e-12
s13D | m2/N | -2.8011e-12 | -3.9669e-12 | -2.4647e-12 | -3.4726e-12 | -4.0795e-12 | -3.013e-12 | -3.304e-12 | -4.027e-13 |  | -1.19654e-11
s33D | m2/N | 9.3873e-12 | 1.13025e-11 | 7.7132e-12 | 1.04596e-11 | 1.18692e-11 | 9.6472e-12 | 9.9434e-12 | 6.1574e-12 |  | 4.38996e-11
s44D = s55D | m2/N | 2.480589e-11 | 2.439322e-11 | 2.051577e-11 | 2.30505e-11 | 2.733958e-11 | 2.269787e-11 | 2.97619e-11 | 1.631348e-11 |  | 2.615747e-11
c11E | N/m2 | 114194557651.4 | 157424806699.5 | 162009558280.8 | 168001562945.8 | 147391094711.8 | 151856642515.3 | 133650956615.2 | 144649011222.1 |  | 313141803798.5
c12E | N/m2 | 75740266344.7 | 108991151120.9 | 88407085237.7 | 110351384230.2 | 104936542310.2 | 90539300744.7 | 89748945903.1 | 32794690289.7 |  | 235618217247.3
c13E | N/m2 | 72357482119.8 | 97730490793.6 | 87496454029.1 | 99905325215.0 | 93661441729.2 | 87449556628.7 | 85728525290.0 | 13014367585.9 |  | 148934810344.7
c33E | N/m2 | 110769000000 | 123257470280.1 | 134466000000 | 122636143126.2 | 112634000000 | 117769000000 | 109448223166.5 | 138769731777.5 | 47244000000 | 103450558203.0
c44E = c55E | N/m2 | 26291000000 | 25659000000 | 43532000000 | 30126000000 | 23013000000 | 26514000000 | 18500000000 | 58106000000 | 21479000000 | 38151000000
c66 | N/m2 | 19227145653.3 | 24216827789.3 | 36801236521.5 | 28825089357.8 | 21227276200.8 | 30658670885.3 | 21951005356.0 | 55927160466.2 |  | 38761793275.6
c11D | N/m2 | 119286270872.1 | 157909016895.3 | 163008276234.8 | 169275115368.3 | 148570050440.8 | 154738180210.2 | 136020598146.1 | 144726607145.1 |  | 315547295304.6
c12D | N/m2 | 80831979565.5 | 109475595897.5 | 89405803191.7 | 111624936652.7 | 106115317799.5 | 93421214419.0 | 92118587434.0 | 32873537337.6 |  | 238023708753.4
c13D | N/m2 | 59713786850.4 | 93845434239.1 | 80657182694.9 | 93259161024.2 | 87536561835.3 | 77504794760.9 | 75806250292.3 | 11615223663.1 |  | 150882889410.3
c33D | N/m2 | 142164000000 | 154350887517.5 | 181193000000 | 157530261687.3 | 144425000000 | 152068000000 | 150947130954.4 | 166671000000 | 53247000000 | 110274000000
c44D = c55D | N/m2 | 40313000000 | 40995000000 | 48743000000 | 43383000000 | 36577000000 | 44057000000 | 33600000000 | 61299000000 | 22110000000 | 38230000000
Y11E | GPa | 54.81434 | 67.52058 | 95.64893 | 76.9284 | 58.97791 | 79.37957 | 58.82145 | 136.4778 |  | 94.17171
Y33E | GPa | 55.63809 | 51.55569 | 73.324 | 50.9209 | 43.10196 | 54.67229 | 43.65249 | 136.8607 |  | 22.60802
Y11D | GPa | 61.2115 | 73.60681 | 104.5839 | 86.16307 | 66.03886 | 90.00738 | 68.12685 | 136.7652 |  | 94.21341
Y33D | GPa | 106.5269 | 88.476 | 129.6479 | 95.60595 | 84.25168 | 103.657 | 100.5692 | 162.4062 |  | 22.77925
Regressioner
skive- a |  | 2063.147803 | 2063.147803 | 2082.622048 | 2082.622048 | 2063.147803 | 2082.622048 | 2063.147803 | 2200 | 1550 | 2000 | reggression med Nt=a+(b/(Dia/th)),
skive -b |  | -326.9383236 | -326.9383236 | -363.1672528 | -363.1672528 | -326.9383236 | -363.1672528 | -326.9383236 | 0.0001 | 0.0001 | 0.0001
Ring md -a |  | 53.844 | 53.844 | 26.636 | 26.636 | 53.844 | 26.636 | 53.844 | 0 | 0 | 0 | Reggression med Nmd=a+b*(OD/ID)
Ring md -b |  | 819.72 | 819.72 | 1018.2 | 1018.2 | 819.72 | 1018.2 | 819.72 | 0 | 0 | 0
Rør Nc |  | 880 | 880 | 1015 | 1015 | 880 | 1015 | 880 | 900 | 700 | 900
Ring Nc