## Pzxx
| CTS ¦ Ferroperm | [19 empty] | Rev.
| Ferroperm™ materials data measured on typical components | [19 empty] | 2019
Symbol | Unit | Pz21 | Pz23 | Pz24 | Pz26 | Pz27 | Pz28 | Pz29 | Pz31 | Pz34 | Pz36HD | Pz36LD | Pz37HD | Pz37LD | Pz39 | Pz46 | Pz52 | Pz54 | Pz59 | Pz89 | Pz94
e11,rs |  | 3244.97 | 1374.84 | 738.8921 | 1193.04 | 1795.99 | 1219.69 | 2438 |  | 236.66 | 839.4196 | 473.16 |  |  |  | 127.47 | 1736.81 | 2441.251 |  | 1529.536 | 4000
e33,rs |  | 3984.62 | 1503.26 | 425.49 | 1325.63 | 1802.77 | 989.52 | 2837.915 | 295.4159 | 208.22 | 852.91 | 655.76 | 1147.941 | 911.85 | 1750 | 124.08 | 1734.94 | 2867.11 | 5317.396 | 1100.33 | 4500
e11,rS |  | 2116.92 | 860.25 | 525.8979 | 828.3 | 1129.69 | 733.75 | 1341 |  | 224.33 | 656.8423 | 413.59 |  |  |  | 127.21 | 1070.948 | 1460.587 |  | 1109.058 | 2710
e33,rS |  | 1975.23 | 872.78 | 238.73 | 699.67 | 913.73 | 509.78 | 1234.275 | 194.7891 | 172.43 | 533.18 | 458.96 | 689.3854 | 592.87 |  | 116.27 | 784.86 | 1441.4 | 2855.9 | 604.44 | 2230
tan d (33s) |  | 0.016 | 0.013 | 0.0016 | 0.003 | 0.017 | 0.004 | 0.01585 | 0.003975 | 0.014 | 0.00293546 | 0.00288471 | 0.015 | 0.0169 | 0.019 | 0.004 | 0.0024 | 0.0029 | 0.018 | 0.0014773 | 0.02
TC > | ºC | 220 | 350 | 330 | 330 | 350 | 330 | 235 | 330 | 400 | 350 | 350 | 350 | 350 | 220 | 650 | 250 | 225 | 150 | 320 | 185
kp |  | 0.6031 | 0.5224 | 0.4939 | 0.5675 | 0.5917 | 0.5786 | 0.6351 | 0.3024 | 0.0735 | 0.3572 | 0.2764 | 0.3751 | 0.2559 | 0.18 | 0.0334 | 0.6159 | 0.5854 | 0.5621 | 0.5297 | 0.63
kt |  | 0.4699 | 0.4488 | 0.5078 | 0.4706 | 0.4692 | 0.4749 | 0.5207 | 0.5237 | 0.4092 | 0.5324 | 0.4922 | 0.5487 | 0.5516 | 0.53 | 0.2487 | 0.5206 | 0.4849 | 0.4635 | 0.4862 | 0.5
k31 |  | 0.3233 | 0.2876 | 0.2923 | 0.3274 | 0.327 | 0.332 | 0.3639 | 0.1793 | 0.0459 | 0.2068 | 0.1608 | 0.2114 | 0.1489 |  | 0.0209 | 0.3647 | 0.3406 | 0.3111 | 0.3132 | 0.38
k33 |  | 0.6912 | 0.646 | 0.6591 | 0.6837 | 0.6989 | 0.6874 | 0.74765 | 0.5807 | 0.3966 | 0.6121 | 0.5362 | 0.6303 | 0.5785 |  | 0.0867 | 0.7349 | 0.6977 | 0.6765 | 0.647015 | 0.72
k15 |  | 0.5898 | 0.6116 | 0.5369 | 0.5528 | 0.609 | 0.631 | 0.6707 |  | 0.2283 | 0.4663734 | 0.3548 |  |  |  | 0.0453 | 0.6191789 | 0.6338025 |  | 0.5243142 | 0.57
d31 | C/N | -2.591767e-10 | -1.275845e-10 | -5.79706e-11 | -1.277879e-10 | -1.699915e-10 | -1.140836e-10 | -2.3672305e-10 | -3.70389e-11 | -5.3302e-12 | -7.90483e-11 | -6.28498e-11 | -1.043328e-10 | -8.16113e-11 |  | -2.2575e-12 | -1.695575e-10 | -2.011684e-10 | -2.656427e-10 | -1.017785e-10 | -3.05e-10
d33 | C/N | 6.4e-10 | 3.28e-10 | 1.493e-10 | 3.28e-10 | 4.25e-10 | 2.75e-10 | 5.73e-10 | 1.59e-10 | 4.6e-11 | 2.83e-10 | 2.89e-10 | 3.89e-10 | 3.91e-10 | 4.8e-10 | 1.91e-11 | 4.24e-10 | 4.79e-10 | 6.45e-10 | 2.63e-10 | 6.4e-10
d15 | C/N | 6.159357e-10 | 4.211008e-10 | 2.46896e-10 | 3.271874e-10 | 5.059634e-10 | 4.025568e-10 | 7.24e-10 |  | 4.33182e-11 | 2.686107e-10 | 2.079404e-10 |  |  |  | 7.7882e-12 | 4.518252e-10 | 5.809239e-10 |  | 3.084203e-10 | 5.54e-10
g31 | V m/N | -0.0073563 | -0.0095988 | -0.0154089 | -0.0109024 | -0.0106645 | -0.0130393 | -0.00943405 | -0.0142559 | -0.0028951 | -0.0104819 | -0.0108395 | -0.010265 | -0.0101223 |  | -0.0020577 | -0.0110531 | -0.0079354 | -0.0056423 | -0.0104613 | -0.0072
g33 | V m/N | 0.0156109 | 0.0246769 | 0.0396846 | 0.0279837 | 0.0266625 | 0.0314313 | 0.0228358 | 0.0611973 | 0.0249855 | 0.0375263 | 0.0498431 | 0.0382727 | 0.0484958 | 0.03097809 | 0.0174098 | 0.0276398 | 0.0188948 | 0.0136999 | 0.0270325 | 0.0151
g15 | V m/N | 0.026799 | 0.0342757 | 0.03773849 | 0.038886 | 0.0373269 | 0.03727599 | 0.03226985 | 0.0754532 | 0.0278807 | 0.03614063 | 0.04963434 | 0.0485378 | 0.058618 |  | 0.0194676 | 0.02938119 | 0.0268756 | 0.0193422 | 0.02277376 | 0.0156
e31 | C/m2 | -2.917892 | -1.934946 | -1.453582 | -2.801192 | -3.087441 | -3.604774 | -4.23 | 0.7776206 | -0.3471495 | 0.2529872 | 1.92921 | 1.113377 | 1.968753 |  | 1.605829 | -3.724463 | -5.608303 | -5.58905 | -2.310145 | -12.4
e33 | C/m2 | 23.4159 | 15.4906 | 9.9315 | 14.6914 | 16.0264 | 12.4339 | 21.2509 | 5.9283 | 6.5221 | 10.1308 | 6.8602 | 11.0341 | 8.0352 |  | 2.6484 | 16.8339 | 21.6067 | 29.1856 | 14.8836 | 26.2
e15 | C/m2 | 16.1935 | 10.805 | 7.6151 | 9.8568 | 11.6439 | 10.6735 | 13.4 |  | 2.517 | 6.018273 | 2.533 |  |  |  | 0.2971 | 13.04857 | 14.94685 |  | 12.07115 | 20.8
h31 | V/m | -166841095.8 | -250389123.0 | -687676410.0 | -452169279.1 | -381620937.1 | -798631916.7 | -387061368.1 | 450873227.5 | -227381522.1 | 53589064.2 | 474740407.1 | 182402798.0 | 375044843.9 |  | 1559850950.1 | -535948314.9 | -439438787.8 | -221027560.0 | -431655623.7 | -630000000
h33 | V/m | 1340740000 | 2007310000 | 4704940000 | 2374760000 | 1983670000 | 2758540000 | 1944539804.5 | 3460470000 | 4277980000 | 2148920000 | 1690510000 | 1807690000 | 1532810000 |  | 2576100000 | 2425740000 | 1695330000 | 1154190000 | 2784880000 | 1320000000
h15 | V/m | 863948235.6 | 1418572486.4 | 1635406232.6 | 1344001414.0 | 1164100900.0 | 1642896417.5 | 1128567301.0 |  | 1267206236.5 | 1034813837.0 | 691698131.6 |  |  |  | 263774520.1 | 1376087306.2 | 1155776227.3 |  | 1229265129.1 | 870000000
Np | m/s | 1985 | 2159.61 | 2413.53 | 2209.94 | 2011.08 | 2187.56 | 1984.435 | 2131.50552 | 2771.62 | 1977.23 | 1787.38 | 1813.1265 | 1577.8 |  | 2468.17 | 2112.78 | 2123.53 | 2072.14 | 2389.66 | 1930
Nt | m/s | 1928 | 2039.29 | 2145.79 | 2038.09 | 1952.94 | 1998 | 1982.965 | 1518.5136 | 2178.08 | 1505.03 | 1288.71 | 1376.614 | 1199.18 | 1190 | 2001.86 | 1974.04 | 2004 | 2012.33 | 2153.84 | 2000
N31 | m/s | 1375 | 1480 | 1670 | 1500 | 1400 | 1624 | 1410 |  | 2057.0845 | [5 empty] | 1904.73235 |  |  |  | 1759.03 | 1380
N33 | m/s | 1328 | 1600 | 1600 | 1800 | 1500 | 1500 | 1500 | [11 empty] | 1627.53 | 1335.084
N15 | m/s | 949.1 | 946.1 | 1028.7 | 1018.37 | 895.72 | 964 | 822 |  | 1393.97 |  | 783.29 |  |  |  | 1206.95
Nc | m/s |  |  |  | 1015.411825 | 884.0169819 | [13 empty] | 1200
Qm,pE |  | 65.38 | 104.35 | 1661.5 | 2714.2 | 88.92 | 971.29 | 77.06 | 1969.6 | 699.3 | 1234.84 | 334.83 | 143.5 | 133 |  | 1725.34 | 1191 | 3170 | 74.24 | 1955.55
Qm,tE |  | 58.61 | 68.85 | 3604.375 | 3332.6 | 73.78 | 1088.43 | 57.035 | 907.5 | 313.96 | 319.15 |  | 126.6667 | 34.3 | 70 | 4056.429 | 982 | 3856 | 34.29 | 1000 | 60
r | kg/m3 | 7780 | 7700 | 7700 | 7700 | 7700 | 7700 | 7450 | 6220 | 7550 | 6413 | 5720 | 6470 | 5190 | 5800 | 6530 | 7420 | 7760 | 7920 | 7549 | 7900
n12E |  | 0.4254 | 0.3941 | 0.2995 | 0.3344 | 0.3892 | 0.2946 | 0.3433 | 0.297 | 0.2201 | 0.3295426 | 0.3228 | 0.3646 | 0.3225 |  | 0.2148 | 0.2989 | 0.3231 | 0.3873 | 0.3008762 | 0.35
s11E | m2/N | 1.82434e-11 | 1.48103e-11 | 1.04549e-11 | 1.29991e-11 | 1.69555e-11 | 1.25977e-11 | 1.686415e-11 | 1.64257e-11 | 7.3272e-12 | 1.93717e-11 | 2.6342e-11 | 2.39573e-11 | 3.72395e-11 |  | 1.06189e-11 | 1.40913e-11 | 1.37612e-11 | 1.5483e-11 | 1.08543e-11 | 1.527e-11
s12E | m2/N | -7.7615e-12 | -5.8365e-12 | -3.1316e-12 | -4.3469e-12 | -6.5991e-12 | -3.7109e-12 | -5.78965e-12 | -4.8788e-12 | -1.613e-12 | -6.3838e-12 | -8.5036e-12 | -8.7342e-12 | -1.20085e-11 |  | -2.2804e-12 | -4.2116e-12 | -4.4461e-12 | -5.996e-12 | -3.2658e-12 | -5.46e-12
s13E | m2/N | -6.8471e-12 | -7.1153e-12 | -4.7652e-12 | -7.0485e-12 | -8.6119e-12 | -6.5988e-12 | -8.93525e-12 | -7.7624e-12 | -5.359e-13 | -8.1271e-12 | -1.41779e-11 | -1.09916e-11 | -1.63387e-11 |  | -1.20047e-11 | -7.8866e-12 | -6.8926e-12 | -7.2851e-12 | -5.6605e-12 | -7.37e-12
s33E | m2/N | 1.79733e-11 | 1.93965e-11 | 1.36381e-11 | 1.96383e-11 | 2.32008e-11 | 1.82908e-11 | 2.340695e-11 | 2.88568e-11 | 7.3067e-12 | 2.83405e-11 | 5.01009e-11 | 3.74727e-11 | 5.66673e-11 |  | 4.42321e-11 | 2.16977e-11 | 1.85909e-11 | 1.93098e-11 | 1.59134e-11 | 1.83e-11
s44E = s55E | m2/N | 3.803583e-11 | 3.897268e-11 | 3.242227e-11 | 3.319392e-11 | 4.34537e-11 | 3.771592e-11 | 5.405405e-11 |  | 1.720993e-11 | 4.463252e-11 | 8.208833e-11 |  |  |  | 2.621163e-11 | 3.462642e-11 | 3.886597e-11 |  | 2.555021e-11 | 2.669e-11
s66 | m2/N | 5.20098e-11 | 4.12937e-11 | 2.7173e-11 | 3.46919e-11 | 4.71092e-11 | 3.26172e-11 | 4.530745e-11 | 4.26089e-11 | 1.78805e-11 | 5.1511e-11 | 6.96913e-11 | 6.5383e-11 | 9.84959e-11 |  | 2.57986e-11 | 3.66057e-11 | 3.64146e-11 | 4.29581e-11 | 2.82403e-11 | 4.146e-11
s11D | m2/N | 1.63368e-11 | 1.35857e-11 | 9.5617e-12 | 1.16059e-11 | 1.51426e-11 | 1.11102e-11 | 1.46309e-11 | 1.58977e-11 | 7.3118e-12 | 1.85431e-11 | 2.56607e-11 | 2.28863e-11 | 3.64134e-11 |  | 1.06142e-11 | 1.22171e-11 | 1.21648e-11 | 1.39842e-11 | 9.7896e-12 | 1.305e-11
s12D | m2/N | -9.6681e-12 | -7.0612e-12 | -4.0248e-12 | -5.7401e-12 | -8.4119e-12 | -5.1985e-12 | -8.02285e-12 | -5.4068e-12 | -1.6285e-12 | -7.2124e-12 | -9.1849e-12 | -9.8052e-12 | -1.28346e-11 |  | -2.2851e-12 | -6.0857e-12 | -6.0425e-12 | -7.4948e-12 | -4.3306e-12 | -7.68e-12
s13D | m2/N | -2.8011e-12 | -3.9669e-12 | -2.4647e-12 | -3.4726e-12 | -4.0795e-12 | -3.013e-12 | -3.52955e-12 | -5.4958e-12 | -4.027e-13 | -5.1607e-12 | -1.10453e-11 | -6.9985e-12 | -1.23809e-11 |  | -1.19654e-11 | -3.2001e-12 | -3.0916e-12 | -3.6458e-12 | -2.9092e-12 | -2.73e-12
s33D | m2/N | 9.3873e-12 | 1.13025e-11 | 7.7132e-12 | 1.04596e-11 | 1.18692e-11 | 9.6472e-12 | 1.032205e-11 | 1.91265e-11 | 6.1574e-12 | 1.77206e-11 | 3.56963e-11 | 2.25846e-11 | 3.77055e-11 |  | 4.38996e-11 | 9.9784e-12 | 9.5403e-12 | 1.04734e-11 | 9.251599e-12 | 1.802e-11
s44D = s55D | m2/N | 2.480589e-11 | 2.439322e-11 | 2.30755e-11 | 2.30505e-11 | 2.733958e-11 | 2.269787e-11 | 2.97619e-11 |  | 1.631348e-11 | 3.492476e-11 | 7.17566e-11 |  |  |  | 2.615747e-11 | 2.135126e-11 | 2.325329e-11 |  | 1.852632e-11 | 4.146e-11
c11E | N/m2 | 114194557651.4 | 157424806699.5 | 162009558280.8 | 168001562945.8 | 147391094711.8 | 151856642515.3 | 139643545160.1 | 91304725012.0 | 144649011222.1 | 79460814312.9 | 65296228922.5 | 72275041895.3 | 41779789228.3 |  | 313141803798.5 | 147901251675.3 | 146389653307.9 | 148590847773.7 | 175798962842.1 | 153100000000
c12E | N/m2 | 75740266344.7 | 108991151120.9 | 88407085237.7 | 110351384230.2 | 104936542310.2 | 90539300744.7 | 95500840624.9 | 44366284776.3 | 32794690289.7 | 40634155929.3 | 36598201051.0 | 41686050873.1 | 21474396115.9 |  | 235618217247.3 | 93265101119.9 | 91466627928.0 | 102033745487.8 | 104977934662.4 | 104900000000
c13E | N/m2 | 72357482119.8 | 97730490793.6 | 87496454029.1 | 99905325215.0 | 93661441729.2 | 87449556628.7 | 89762821430.6 | 36495129272.1 | 13014367585.9 | 34439188887.1 | 28834792163.8 | 33427395070.9 | 18237875425.2 |  | 148934810344.7 | 87658256771.7 | 88185521090.8 | 94554331187.8 | 99874170719.3 | 103900000000
c33E | N/m2 | 110769000000 | 123257470280.1 | 134466000000 | 122636143126.2 | 112634000000 | 117769000000 | 111253559322.2 | 54288000000 | 138769731777.5 | 55037189323.0 | 36279460042.4 | 46296000000 | 2.8164e+10 |  | 103450558203.0 | 109814000000 | 1.19181e+11 | 123133000000 | 133891907870.9 | 136900000000
c44E = c55E | N/m2 | 26291000000 | 25659000000 | 30843000000 | 30126000000 | 23013000000 | 26514000000 | 18500000000 |  | 58106000000 | 22405185656.0 | 12182000000 |  |  |  | 38151000000 | 28879682434.8 | 25729449210.2 |  | 39138623547.6 | 55500000000
c66 | N/m2 | 19227145653.3 | 24216827789.3 | 36801236521.5 | 28825089357.8 | 21227276200.8 | 30658670885.3 | 22071352267.6 | 23469220117.8 | 55927160466.2 | 19413329191.8 | 14349013935.8 | 15294495511.1 | 10152696556.2 |  | 38761793275.6 | 27318075277.7 | 27461512690.0 | 23278551143.0 | 35410514089.8 | 24100000000
c11D | N/m2 | 119286270872.1 | 157909016895.3 | 163008276234.8 | 169275115368.3 | 148570050440.8 | 154738180210.2 | 141282451434.5 | 91658056668.0 | 144726607145.1 | 79474546131.8 | 66213903202.6 | 72478397874.0 | 42519206499.1 |  | 315547295304.6 | 149902142548.9 | 148862241962.2 | 149822787737.6 | 173174755438.6 | 161400000000
c12D | N/m2 | 80831979565.5 | 109475595897.5 | 89405803191.7 | 111624936652.7 | 106115317799.5 | 93421214419.0 | 97139649470.1 | 44719616432.4 | 32873537337.6 | 40647887748.2 | 37515875331.1 | 41889406851.9 | 22213813386.7 |  | 238023708753.4 | 95265693481.0 | 93939216582.3 | 103265685451.7 | 102354228817.1 | 113200000000
c13D | N/m2 | 59713786850.4 | 93845434239.1 | 80657182694.9 | 93259161024.2 | 87536561835.3 | 77504794760.9 | 81526705087.5 | 39186699909.8 | 11615223663.1 | 34982779619.5 | 32096506440.1 | 35440215074.6 | 21255600533.2 |  | 150882889410.3 | 78625991349.2 | 78681486875.3 | 88100326117.0 | 86641125576.1 | 87200000000
c33D | N/m2 | 142164000000 | 154350887517.5 | 181193000000 | 157530261687.3 | 144425000000 | 152068000000 | 152634909139.4 | 74803000000 | 166671000000 | 76807289909.2 | 47876981232.4 | 66242000000 | 40480000000 |  | 110274000000 | 150648000000 | 155812000000 | 156818000000 | 162578682978.0 | 159000000000
c44D = c55D | N/m2 | 40313000000 | 40995000000 | 43336000000 | 43383000000 | 36577000000 | 44057000000 | 33600000000 |  | 61299000000 | 28632977995.1 | 13936000000 |  |  |  | 38230000000 | 46835649829.5 | 43004664935.5 |  | 53977262367.9 | 50000000000
YE | GPa | 54.81434 | 67.52058 | 95.64893 | 76.9284 | 58.97791 | 79.37957 | 59.29739 | 60.88021 | 136.4778 | 51.6217 | 37.96219 | 41.74093 | 26.85321 |  | 94.17171 | 70.96577 | 72.66808 | 64.58697 | 92.12939 | 65.48788
Y33E | GPa | 55.63809 | 51.55569 | 73.324 | 50.9209 | 43.10196 | 54.67229 | 42.72235 | 34.65388 | 136.8607 | 35.28519 | 19.95972 | 26.68609 | 17.64686 |  | 22.60802 | 46.08783 | 53.78976 | 51.78718 | 62.84012 | 54.64481
YD | GPa | 61.2115 | 73.60681 | 104.5839 | 86.16307 | 66.03886 | 90.00738 | 68.3485 | 62.90218 | 136.7652 | 53.92842 | 38.9701 | 43.69426 | 27.46242 |  | 94.21341 | 81.85249 | 82.20439 | 71.50927 | 102.1492 | 76.62835
Y33D | GPa | 106.5269 | 88.476 | 129.6479 | 95.60595 | 84.25168 | 103.657 | 96.87998 | 52.28348 | 162.4062 | 56.4315 | 28.01411 | 44.27796 | 26.52133 |  | 22.77925 | 100.2165 | 104.8185 | 95.47998 | 108.0894 | 55.4939
Note on L4: ER: Estimated
Note on R4: ER: Estimated
Note on S4: ER: Estimated
Note on U4: ER: Estimated
Note on L6: ER: Estimated
Note on R6: ER: Estimated
Note on S6: ER: Estimated
Note on U6: ER: Estimated
Note on A8: ER: Measured at 1 kHz in 3 direction in free conditions
Note on L14: ER: Estimated
Note on R14: ER: Estimated
Note on S14: ER: Estimated
Note on U14: ER: Estimated
Note on L17: ER: Estimated
Note on R17: ER: Estimated
Note on S17: Erling Ringgaard: Estimated
Note on U17: ER: Estimated
Note on L20: ER: Estimated
Note on R20: ER: Estimated
Note on S20: ER: Estimated
Note on U20: ER: Estimated
Note on L23: ER: Estimated
Note on R23: ER: Estimated
Note on S23: ER: Estimated
Note on U23: ER: Estimated
Note on L26: ER: Estimated
Note on R26: ER: Estimated
Note on S26: ER: Estimated
Note on U26: ER: Estimated
Note on A36: ER: ordinary Poisson's ratio
Note on L41: ER: Estimated
Note on R41: ER: Estimated
Note on S41: ER: Estimated
Note on U41: ER: Estimated
Note on L47: ER: Estimated
Note on R47: ER: Estimated
Note on S47: ER: Estimated
Note on U47: ER: Estimated
Note on L52: ER: Estimated
Note on R52: ER: Estimated
Note on S52: ER: Estimated
Note on U52: ER: Estimated
Note on L58: ER: Estimated
Note on R58: ER: Estimated
Note on S58: ER: Estimated
Note on U58: ER: Estimated
Note on A59: ER: Young's modulus at constant electric field (NB! for precise calculations use full s or c tensor!)
Note on A60: ER: Young's modulus at constant electric field, ¦¦ to pol.dir. (NB! for precise calculations use full s or c tensor!)
Note on A61: ER: Young's modulus at constant dielectric displacement (NB! for precise calculations use full s or c tensor!)
Note on A62: ER: Young's modulus at constant dielectric displacement, ¦¦ to pol.dir. (NB! for precise calculations use full s or c tensor!)